## testFile
Source | Material | Crystal structure | Lattice parameters a(Å) | b(Å) | c(Å) | Density(g/mL) | Melting point (°C) | Melting point (°F)
http://en.wikipedia.org/wiki/Ultra-high-temperature_ceramics | HfB2 | Hexagonal | 3.142 | 3.321 | 3.476 | 11.19 | 3380 | 6116
http://en.wikipedia.org/wiki/Ultra-high-temperature_ceramics | HfC | FCC | 4.638 | 4.638 | 4.638 | 12.76 | 3900 | 7052
http://en.wikipedia.org/wiki/Ultra-high-temperature_ceramics | HfN | FCC | 4.525 | 4.525 | 4.525 | 13.9 | 3385 | 6125
http://en.wikipedia.org/wiki/Ultra-high-temperature_ceramics | ZrB2 | Hexagonal | 3.169 | 3.333 | 3.53 | 6.1 | 3245 | 5873
http://en.wikipedia.org/wiki/Ultra-high-temperature_ceramics | ZrC | FCC | 4.693 | 4.693 | 4.693 | 6.56 | 3400 | 6152
http://en.wikipedia.org/wiki/Ultra-high-temperature_ceramics | ZrN | FCC | 4.578 | 4.578 | 4.578 | 7.29 | 2950 | 5342
http://en.wikipedia.org/wiki/Ultra-high-temperature_ceramics | TiB2 | Hexagonal | 3.03 | 3.12 | 3.23 | 4.52 | 3225 | 5837
http://en.wikipedia.org/wiki/Ultra-high-temperature_ceramics | TiC | Cubic | 4.327 | 4.327 | 4.327 | 4.94 | 3100 | 5612
http://en.wikipedia.org/wiki/Ultra-high-temperature_ceramics | TiN | FCC | 4.242 | 4.242 | 4.242 | 5.39 | 2950 | 5342
http://en.wikipedia.org/wiki/Ultra-high-temperature_ceramics | TaB2 | Hexagonal | 3.098 | 3.142 | 3.227 | 12.54 | 3040 | 5504
http://en.wikipedia.org/wiki/Ultra-high-temperature_ceramics | TaC | Cubic | 4.455 | 4.455 | 4.455 | 14.5 | 3800 | 6872
http://en.wikipedia.org/wiki/Ultra-high-temperature_ceramics | TaN | Cubic | 4.33 | 4.33 | 4.33 | 14.3 | 2700 | 4892
http://en.wikipedia.org/wiki/Ultra-high-temperature_ceramics | SiC | Polymorphic | 4.65 | Various | 3.21 | 3.21 | 2820 | 5108