## 20150914T1720
Data Set Name | Data Pair Name | Stress Intensity | Crack Growth Rate
DTDH8932AB | DTDH8932AB_00 | 3648148.8 | 4.7498e-06
DTDH8932AB | DTDH8932AB_01 | 4087684.8
DTDH8932AB | DTDH8932AB_02 | 3801986.4
DTDH8932AB | DTDH8932AB_03 | 3845940 | 5.3086e-09
DTDH8932AB | DTDH8932AB_04 | 4395360 | 8.4836e-09
DTDH8932AB | DTDH8932AB_05 | 5494200 | 2.6162e-08
DTDH8932AB | DTDH8932AB_06 | 6593040 | 6.7564e-08
DTDH8932AB | DTDH8932AB_07 | 7691880 | 1.30048e-07
DTDH8932AB | DTDH8932AB_08 | 8790720 | 2.06502e-07
DTDH8932AB | DTDH8932AB_09 | 9889560 | 2.921e-07
DTDH8932AB | DTDH8932AB_10 | 10988400 | 3.8354e-07
DTDH8932AB | DTDH8932AB_11 | 14284920 | 6.7056e-07
DTDH8932AB | DTDH8932AB_12 | 17581440 | 8.763e-07
DTDH8932AB | DTDH8932AB_13 | 21976800
DTDH8932AB | DTDH8932AB_14 | 27471000
DTDH8932AB | DTDH8932AB_15 | 32965200
DTDH8932AB | DTDH8932AB_16 | 38459400
DTDH8932AB | DTDH8932AB_17 | 21339472.8 | 8.8138e-07
DTDH8932AB | DTDH8932AB_18 | 29009376
DTDH8932AB | DTDH8932AB_19 | 38756086.8